{"text_format":"3","workbook":"xlsx","n_sheets":1,"sheets":["Sheet1"],"read":"whole","date_system":"1900"}

{"sheet":"Sheet1","index":0,"n_rows":94,"n_cols":13,"rows_kept":94,"merged":[[0,0,0,12],[1,0,2,0],[1,1,2,1],[1,2,2,2],[1,3,2,3],[1,4,2,4],[1,5,2,5],[1,6,1,7],[1,8,1,9],[1,10,1,11],[1,12,2,12]]}
["插接窑耐火材料供货清单"]
["序号     ","设备\n位号","设 备 名 称                                                                   ","规格或型号","单位           ","数量    ","功率（kw）",null,"重量(t)",null,"价格（万元）",null,"备 注"]
[{"$nulls":6},"单","总","单","总","单","总"]
[null,"十","耐火材料",null,"项",1]
[null,10.01,"φ2.0×40m+φ2.5×28m插接窑"]
[null,"10.01-1","φ2.0×40m烘干窑筒体砌筑材料"]
[null,null,"钢纤维耐磨浇注料","高铝质，Al2O3≥70%","项",1,null,null,{"v":30.51,"d":"30.510"},{"$f":"I7*F7","v":{"v":30.51,"d":"30.510"}}]
[null,null,"Ⅱ级高铝砖   t=200mm","高铝质，Al2O3≥65%","项",1,null,null,{"v":75.35,"d":"75.350"},{"v":75.35,"d":"75.350"}]
[null,null,"Ⅱ级高铝锁缝砖一  t=200mm","高铝质，Al2O3≥65%","项",1,null,null,{"v":3.16,"d":"3.160"},{"v":3.16,"d":"3.160"}]
[null,null,"Ⅱ级高铝锁缝砖二  t=200mm","高铝质，Al2O3≥65%","项",1,null,null,2.377,2.377]
[null,null,"耐火胶泥","高铝质，Al2O3≥65%","项",1,null,null,2.567,2.567]
[null,null,"刚玉钢纤维低水泥浇注料","高铝质，Al2O3≥80%","项",1,null,null,{"v":9.33,"d":"9.330"},{"v":9.33,"d":"9.330"}]
[null,null,"锚固件","0Cr25Ni20","项",1,null,null,0.653,0.653]
[null,null,"锁缝钢板","Q235B","项",1,null,null,0.242,0.242]
[{"$nulls":3},"小计",{"$nulls":5},{"$f":"SUM(J7:J14)","v":124.189}]
[null,"10.01-2","中部连接罩体砌筑材料"]
[null,null,"硅酸钙绝热板"," t=30mm","项",1,null,null,0.125,{"$f":"I17*F17","v":0.125}]
[null,null,"莫来石耐磨自流浇注料","Al2O3≥55%","项",1,null,null,4.368,4.368]
[null,null,"锚固件","1Cr18Ni9Ti","项",1,null,null,0.036,0.036]
[{"$nulls":3},"小计",{"$nulls":5},{"$f":"SUM(J17:J19)","v":4.529}]
[null,"10.01-3","φ2.5×28m煅烧窑筒体砌筑材料"]
[null,null,"磷酸盐高铝复合砖  ","t=250mm，高铝质，Al2O3≥75%","项",1,null,null,{"v":105.05,"d":"105.050"},{"$f":"I22*F22","v":{"v":105.05,"d":"105.050"}}]
[null,null,"磷酸盐高铝砖  ","t=250mm，高铝质，Al2O3≥75%","项",1,null,null,11.629,11.629]
[null,null,"磷酸盐高铝锁缝砖一","t=250mm，高铝质，Al2O3≥75%","项",1,null,null,3.923,3.923]
[null,null,"磷酸盐高铝锁缝砖二","t=250mm，高铝质，Al2O3≥75%","项",1,null,null,2.923,2.923]
[null,null,"耐火胶泥","高铝质，Al2O3≥65%","项",1,null,null,3.717,3.717]
[null,null,"窑口专用浇注料","刚玉质，Al2O3≥80%","项",1,null,null,6.187,6.187]
[null,null,"锁缝钢板","Q235B","项",1,null,null,0.428,0.428]
[null,null,"锚固件","0Cr25Ni20","项",1,null,null,0.097,0.097]
[{"$nulls":3},"小计",{"$nulls":5},{"$f":"SUM(J22:J29)","v":133.954}]
[null,"10.01-4","窑头罩砌筑材料"]
[null,null,"硅酸钙绝热板","t=30mm","项",1,null,null,{"v":0.31,"d":"0.310"},{"$f":"I32*F32","v":{"v":0.31,"d":"0.310"}}]
[null,null,"莫来石耐磨自流浇注料","Al2O3≥55%","项",1,null,null,15.624,15.624]
[null,null,"锚固件","1Cr18Ni9Ti","项",1,null,null,0.066,0.066]
[{"$nulls":3},"小计",{"$nulls":5},{"$f":"SUM(J32:J34)","v":{"v":16,"d":"16.000"}}]
[{"$nulls":3},"10.01合计",{"$nulls":5},{"$f":"J35+J30+J20+J15","v":278.672}]
[null,10.02,"φ2.0×40m+φ2.4×28m插接窑"]
[null,"10.02-1","φ2.0×40m烘干窑筒体砌筑材料"]
[null,null,"钢纤维耐磨浇注料","高铝质，Al2O3≥70%","项",1,null,null,{"v":30.51,"d":"30.510"},{"$f":"I39*F39","v":{"v":30.51,"d":"30.510"}}]
[null,null,"Ⅱ级高铝砖   t=200mm","高铝质，Al2O3≥65%","项",1,null,null,{"v":75.35,"d":"75.350"},{"v":75.35,"d":"75.350"}]
[null,null,"Ⅱ级高铝锁缝砖一  t=200mm","高铝质，Al2O3≥65%","项",1,null,null,{"v":3.16,"d":"3.160"},{"v":3.16,"d":"3.160"}]
[null,null,"Ⅱ级高铝锁缝砖二  t=200mm","高铝质，Al2O3≥65%","项",1,null,null,2.377,2.377]
[null,null,"耐火胶泥","高铝质，Al2O3≥65%","项",1,null,null,2.567,2.567]
[null,null,"刚玉钢纤维低水泥浇注料","高铝质，Al2O3≥80%","项",1,null,null,{"v":9.33,"d":"9.330"},{"v":9.33,"d":"9.330"}]
[null,null,"锚固件","0Cr25Ni20","项",1,null,null,0.653,0.653]
[null,null,"锁缝钢板","Q235B","项",1,null,null,0.242,0.242]
[{"$nulls":3},"小计",{"$nulls":5},{"$f":"SUM(J39:J46)","v":124.189}]
[null,"10.02-2","中部连接罩体砌筑材料"]
[null,null,"硅酸钙绝热板"," t=30mm","项",1,null,null,0.125,{"$f":"I49*F49","v":0.125}]
[null,null,"莫来石耐磨自流浇注料","Al2O3≥55%","项",1,null,null,4.368,4.368]
[null,null,"锚固件","1Cr18Ni9Ti","项",1,null,null,0.036,0.036]
[{"$nulls":3},"小计",{"$nulls":5},{"$f":"SUM(J49:J51)","v":4.529}]
[null,"10.02-3","φ2.4×28m煅烧窑筒体砌筑材料"]
[null,null,"磷酸盐高铝复合砖  ","t=250mm，高铝质，Al2O3≥75%","项",1,null,null,96.816,{"$f":"I54*F54","v":96.816}]
[null,null,"磷酸盐高铝砖  ","t=250mm，高铝质，Al2O3≥75%","项",1,null,null,11.164,11.164]
[null,null,"磷酸盐高铝锁缝砖一","t=250mm，高铝质，Al2O3≥75%","项",1,null,null,{"v":3.76608,"d":"3.766"},{"v":3.76608,"d":"3.766"}]
[null,null,"磷酸盐高铝锁缝砖二","t=250mm，高铝质，Al2O3≥75%","项",1,null,null,{"v":2.80608,"d":"2.806"},{"v":2.80608,"d":"2.806"}]
[null,null,"耐火胶泥","高铝质，Al2O3≥65%","项",1,null,null,{"v":3.56832,"d":"3.568"},{"v":3.56832,"d":"3.568"}]
[null,null,"窑口专用浇注料","刚玉质，Al2O3≥80%","项",1,null,null,{"v":5.93952,"d":"5.940"},{"v":5.93952,"d":"5.940"}]
[null,null,"锁缝钢板","Q235B","项",1,null,null,{"v":0.41088,"d":"0.411"},{"v":0.41088,"d":"0.411"}]
[null,null,"锚固件","0Cr25Ni20","项",1,null,null,{"v":0.09312,"d":"0.093"},{"v":0.09312,"d":"0.093"}]
[{"$nulls":3},"小计",{"$nulls":5},{"$f":"SUM(J54:J61)","v":124.564}]
[null,"10.02-4","窑头罩砌筑材料"]
[null,null,"硅酸钙绝热板","t=30mm","项",1,null,null,{"v":0.31,"d":"0.310"},{"$f":"I64*F64","v":{"v":0.31,"d":"0.310"}}]
[null,null,"莫来石耐磨自流浇注料","Al2O3≥55%","项",1,null,null,15.624,15.624]
[null,null,"锚固件","1Cr18Ni9Ti","项",1,null,null,0.066,0.066]
[{"$nulls":3},"小计",{"$nulls":5},{"$f":"SUM(J64:J66)","v":{"v":16,"d":"16.000"}}]
[{"$nulls":3},"10.02合计",{"$nulls":5},{"$f":"J67+J62+J52+J47","v":269.282}]
[null,10.03,"φ3.0×30m冷却机"]
[null,"10.03-1","φ3.0×30m冷却机筒体砌筑材料"]
[null,null,"Ⅱ级高铝砖  t=200mm","高铝质，Al2O3≥65%","项",1,null,null,{"v":24.55,"d":"24.550"},{"$f":"I71*F71","v":{"v":24.55,"d":"24.550"}}]
[null,null,"Ⅱ级高铝锁缝砖  t=200mm","高铝质，Al2O3≥65%","项",1,null,null,{"v":1.32,"d":"1.320"},{"v":1.32,"d":"1.320"}]
[null,null,"耐火胶泥","高铝质，Al2O3≥65%","项",1,null,null,{"v":0.64,"d":"0.640"},{"v":0.64,"d":"0.640"}]
[null,null,"锁缝钢板","Q235B","项",1,null,null,{"v":0.06,"d":"0.060"},{"v":0.06,"d":"0.060"}]
[null,null,"锚固件","1Cr18Ni9Ti","项",1,null,null,{"v":0.2,"d":"0.200"},{"v":0.2,"d":"0.200"}]
[null,null,"刚玉钢纤维低水泥浇注料","高铝质，Al2O3≥80%","项",1,null,null,{"v":22.16,"d":"22.160"},{"v":22.16,"d":"22.160"}]
[{"$nulls":3},"小计",{"$nulls":5},{"$f":"SUM(J71:J76)","v":{"v":48.93,"d":"48.930"}}]
[null,"10.03-2","φ3.0×30m冷却机进料罩砌筑材料"]
[null,null,"刚玉钢纤维低水泥浇注料","Al2O3≥80%","项",1,null,null,{"v":6.72,"d":"6.720"},{"$f":"I79*F79","v":{"v":6.72,"d":"6.720"}}]
[null,null,"莫来石耐磨自流浇注料","Al2O3≥55%","项",1,null,null,1.073,1.073]
[null,null,"锚固件","1Cr18Ni9Ti","项",1,null,null,{"v":0.03,"d":"0.030"},{"v":0.03,"d":"0.030"}]
[{"$nulls":3},"小计",{"$nulls":5},{"$f":"SUM(J79:J81)","v":7.823}]
[{"$nulls":3},"10.03合计",{"$nulls":5},{"$f":"J82+J77","v":56.753}]
[null,10.04,"窑尾烟室砌筑材料"]
[null,"10.04-1","硅酸钙绝热板","t=30mm","项",2,null,null,{"v":1.2,"d":"1.200"},{"$f":"I85*F85","v":{"v":2.4,"d":"2.400"}}]
[null,"10.04-2","莫来石耐磨自流浇注料","Al2O3≥55%","项",2,null,null,{"v":50.2,"d":"50.200"},{"v":100.4,"d":"100.400"}]
[null,"10.04-3","锚固件","1Cr18Ni9Ti","项",2,null,null,{"v":0.38,"d":"0.380"},{"v":0.76,"d":"0.760"}]
[{"$nulls":3},"10.04合计",{"$nulls":5},{"$f":"SUM(J85:J87)","v":{"v":103.56,"d":"103.560"}}]
[null,10.05,"回转窑下料溜槽"]
[null,"10.05-1","刚玉钢纤维低水泥浇注料","Al2O3≥80%","项",1,null,null,{"v":16.8,"d":"16.800"},{"$f":"I90*F90","v":{"v":16.8,"d":"16.800"}}]
[null,"10.05-2","锚固件","1Cr18Ni9Ti","项",1,null,null,{"v":0.12,"d":"0.120"},{"$f":"I91*F91","v":{"v":0.12,"d":"0.120"}}]
[{"$nulls":3},"10.05合计",{"$nulls":5},{"$f":"SUM(J90:J91)","v":{"v":16.92,"d":"16.920"}}]
[]
[{"$nulls":3},"耐火材料总计",{"$nulls":5},{"$f":"J83+J68+J36+J88+J92","v":725.187}]